## Sheet1
Delivery | Serial | Coating | QE_350 | QE_400 | QE_500 | QE_650 | QE_700 | QE_900 | avg_RN
2013-11-21 | 10353-02-01 | standard |  | 88.4% | 97.5% | 82% | 79.2% | 29.7% | 5.6
2013-11-21 | 12423-04-01 | standard |  | 82.5% | 97% | 83.8% | 80.9% | 29.5% | 5.6
2013-11-21 | 12451-02-01 | standard |  | 80.8% | 98% | 84.1% | 81.2% | 29.2% | 5.6
2013-11-21 | 12461-15-01 | standard |  | 83% | 96.9% | 82.6% | 79.8% | 28.9% | 5.7
2013-12-01 | 12451-09-01 | standard |  | 77.8% | 96.4% | 83.6% | 80.3% | 28.5% | 5.5
2013-12-01 | 12451-13-01 | standard |  | 81.2% | 98.2% | 86.7% | 83% | 29.7% | 5.4
2014-09-17 | 10353-17-01 | standard |  | 85.4% | 97.1% | 83.8% | 80.4% | 29.5% | 5.3
2014-09-17 | 12472-08-01 | standard |  | 80.9% | 95.6% | 83.8% | 80.4% | 29.8% | 5.4
2015-03-03 | 13422-15-01 | multi-2 | 50.9% | 94.3% | 91.2% | 91.5% |  | 33.9% | 5.8
2015-03-03 | 13422-20-01 | multi-2 | 52.6% | 95% | 91% | 86.8% |  | 32.3% | 5.6
2015-03-03 | 13451-13-01 | multi-2 | 53% | 95% | 92.2% | 92% |  | 33.4% | 5.6
2015-04-13 | 13481-02-01 | multi-2 | 52% | 94.6% | 92.2% | 92.8% |  | 35.1% | 5.6
2015-04-15 | 13413-01-01 | multi-2 | 57.6% | 95.1% | 91.4% | 93.3% |  | 33.7% | 5.3
2015-04-15 | 13481-12-01 | multi-2 | 45.7% | 89.7% | 92.8% | 91.1% |  | 33.2% | 5.5
2015-04-15 | 13422-19-01 | multi-2 | 55.1% | 96.2% | 91.6% | 92.4% |  | 33.5% | 5.6
2015-04-15 | 13451-22-01 | multi-2 | 50.4% | 92.9% | 91.4% | 88.6% |  | 33.8% | 5.5
Formulas:
Delivery = [Delivery, row above]